## SRM 2242a Model
SRM 2242a Certified Parameters for Log-Normal Fit | [5 empty] | Raman Shift (cm-1)
[6 empty] | Du | LPRED | LCONF | CERT | UCONF | UPRED
| LPRED | LCONF | CERT | UCONF | UPRED
H | 0.99563 | 0.98378 | 0.99747 | 1.0112 | 0.99931 | 150 | 0.03154256 | 0.05509238 | 0.05590646 | 0.05673605 | 0.08025945
w | 3104.5 | 3100.6 | 3100.6 | 3100.5 | 3096.6 | 160 | 0.03265144 | 0.05618664 | 0.05701515 | 0.05785966 | 0.08136774
ρ | 1.158 | 1.1572 | 1.1573 | 1.1573 | 1.1566 | 170 | 0.03378395 | 0.05730421 | 0.05814747 | 0.05900722 | 0.08249966
x0 | 2972.3 | 2972 | 2972.1 | 2972.1 | 2971.9 | 180 | 0.03494041 | 0.0584454 | 0.05930373 | 0.06017906 | 0.08365552
m | -3.855e-06 | -3.6481e-06 | -3.7168e-06 | -3.7841e-06 | -3.5804e-06 | 190 | 0.03612111 | 0.05961051 | 0.06048424 | 0.06137547 | 0.08483563
b | -0.011574 | 0.012598 | 0.012864 | 0.013114 | 0.037302 | 200 | 0.03732635 | 0.06079983 | 0.0616893 | 0.06259678 | 0.08604029
[6 empty] | 210 | 0.03855645 | 0.06201367 | 0.06291922 | 0.06384328 | 0.08726981
[6 empty] | 220 | 0.03981171 | 0.06325233 | 0.0641743 | 0.06511528 | 0.0885245
[6 empty] | 230 | 0.04109243 | 0.06451611 | 0.06545484 | 0.06641311 | 0.08980465
[6 empty] | 240 | 0.0423989 | 0.0658053 | 0.06676115 | 0.06773705 | 0.09111058
[6 empty] | 250 | 0.04373143 | 0.0671202 | 0.06809353 | 0.06908741 | 0.09244258
|  | -1 |  |  |  | 260 | 0.04509032 | 0.06846111 | 0.06945227 | 0.07046451 | 0.09380096
[6 empty] | 270 | 0.04647586 | 0.06982832 | 0.07083768 | 0.07186863 | 0.09518601
[6 empty] | 280 | 0.04788835 | 0.07122211 | 0.07225004 | 0.07330008 | 0.09659802
[6 empty] | 290 | 0.04932808 | 0.07264279 | 0.07368966 | 0.07475916 | 0.0980373
[6 empty] | 300 | 0.05079533 | 0.07409063 | 0.07515681 | 0.07624616 | 0.09950414
[6 empty] | 310 | 0.0522904 | 0.07556592 | 0.07665181 | 0.07776138 | 0.1009988
[6 empty] | 320 | 0.05381358 | 0.07706895 | 0.07817492 | 0.0793051 | 0.1025217
[6 empty] | 330 | 0.05536514 | 0.0786 | 0.07972644 | 0.08087762 | 0.1040729
[6 empty] | 340 | 0.05694537 | 0.08015934 | 0.08130665 | 0.08247922 | 0.1056529
[6 empty] | 350 | 0.05855455 | 0.08174725 | 0.08291582 | 0.08411019 | 0.1072618
[6 empty] | 360 | 0.06019295 | 0.083364 | 0.08455424 | 0.0857708 | 0.1089
[6 empty] | 370 | 0.06186084 | 0.08500987 | 0.08622218 | 0.08746134 | 0.1105678
[6 empty] | 380 | 0.06355849 | 0.08668512 | 0.08791991 | 0.08918208 | 0.1122653
[6 empty] | 390 | 0.06528617 | 0.08839 | 0.08964769 | 0.09093328 | 0.113993
[6 empty] | 400 | 0.06704415 | 0.09012479 | 0.09140579 | 0.09271522 | 0.115751
[6 empty] | 410 | 0.06883267 | 0.09188974 | 0.09319447 | 0.09452816 | 0.1175396
[6 empty] | 420 | 0.07065199 | 0.0936851 | 0.09501398 | 0.09637236 | 0.1193591
[6 empty] | 430 | 0.07250237 | 0.09551112 | 0.09686459 | 0.09824808 | 0.1212096
[6 empty] | 440 | 0.07438405 | 0.09736805 | 0.09874653 | 0.1001556 | 0.1230916
[6 empty] | 450 | 0.07629727 | 0.09925612 | 0.10066 | 0.1020951 | 0.1250052
[6 empty] | 460 | 0.07824227 | 0.1011756 | 0.1026054 | 0.1040668 | 0.1269506
[6 empty] | 470 | 0.08021929 | 0.1031266 | 0.1045828 | 0.1060711 | 0.1289282
[6 empty] | 480 | 0.08222855 | 0.1051095 | 0.1065925 | 0.1081081 | 0.130938
[6 empty] | 490 | 0.08427028 | 0.1071245 | 0.1086347 | 0.110178 | 0.1329805
[6 empty] | 500 | 0.0863447 | 0.1091718 | 0.1107096 | 0.1122811 | 0.1350557
[6 empty] | 510 | 0.08845202 | 0.1112515 | 0.1128175 | 0.1144177 | 0.1371639
[6 empty] | 520 | 0.09059244 | 0.1133639 | 0.1149585 | 0.1165878 | 0.1393053
[6 empty] | 530 | 0.09276618 | 0.1155093 | 0.1171329 | 0.1187918 | 0.1414801
[6 empty] | 540 | 0.09497343 | 0.1176877 | 0.1193408 | 0.1210298 | 0.1436885
[6 empty] | 550 | 0.09721438 | 0.1198995 | 0.1215826 | 0.123302 | 0.1459307
[6 empty] | 560 | 0.09948922 | 0.1221447 | 0.1238582 | 0.1256086 | 0.148207
[6 empty] | 570 | 0.1017981 | 0.1244235 | 0.126168 | 0.1279498 | 0.1505174
[6 empty] | 580 | 0.1041413 | 0.1267362 | 0.1285121 | 0.1303258 | 0.1528622
[6 empty] | 590 | 0.1065188 | 0.1290829 | 0.1308906 | 0.1327368 | 0.1552415
[6 empty] | 600 | 0.1089309 | 0.1314637 | 0.1333038 | 0.1351828 | 0.1576556
[6 empty] | 610 | 0.1113778 | 0.1338789 | 0.1357518 | 0.1376642 | 0.1601044
[6 empty] | 620 | 0.1138595 | 0.1363285 | 0.1382347 | 0.1401809 | 0.1625883
[6 empty] | 630 | 0.1163762 | 0.1388127 | 0.1407527 | 0.1427332 | 0.1651074
[6 empty] | 640 | 0.1189281 | 0.1413316 | 0.1433059 | 0.1453212 | 0.1676617
[6 empty] | 650 | 0.1215153 | 0.1438854 | 0.1458945 | 0.1479451 | 0.1702514
[6 empty] | 660 | 0.1241378 | 0.1464741 | 0.1485185 | 0.1506049 | 0.1728767
[6 empty] | 670 | 0.1267959 | 0.149098 | 0.1511781 | 0.1533008 | 0.1755377
[6 empty] | 680 | 0.1294895 | 0.151757 | 0.1538734 | 0.1560328 | 0.1782344
[6 empty] | 690 | 0.1322189 | 0.1544513 | 0.1566045 | 0.1588012 | 0.180967
[6 empty] | 700 | 0.134984 | 0.157181 | 0.1593715 | 0.1616059 | 0.1837356
[6 empty] | 710 | 0.1377851 | 0.1599462 | 0.1621744 | 0.164447 | 0.1865402
[6 empty] | 720 | 0.140622 | 0.1627469 | 0.1650134 | 0.1673248 | 0.1893809
[6 empty] | 730 | 0.143495 | 0.1655832 | 0.1678884 | 0.1702391 | 0.1922578
[6 empty] | 740 | 0.1464041 | 0.1684551 | 0.1707997 | 0.17319 | 0.195171
[6 empty] | 750 | 0.1493493 | 0.1713628 | 0.1737471 | 0.1761777 | 0.1981204
[6 empty] | 760 | 0.1523306 | 0.1743062 | 0.1767308 | 0.1792021 | 0.2011063
[6 empty] | 770 | 0.1553481 | 0.1772854 | 0.1797508 | 0.1822634 | 0.2041285
[6 empty] | 780 | 0.1584019 | 0.1803004 | 0.182807 | 0.1853614 | 0.2071871
[6 empty] | 790 | 0.1614919 | 0.1833512 | 0.1858996 | 0.1884962 | 0.2102821
[6 empty] | 800 | 0.164618 | 0.1864378 | 0.1890286 | 0.1916679 | 0.2134136
[6 empty] | 810 | 0.1677805 | 0.1895603 | 0.1921939 | 0.1948765 | 0.2165815
[6 empty] | 820 | 0.1709791 | 0.1927185 | 0.1953954 | 0.1981218 | 0.2197859
[6 empty] | 830 | 0.1742139 | 0.1959126 | 0.1986333 | 0.2014039 | 0.2230266
[6 empty] | 840 | 0.1774849 | 0.1991424 | 0.2019075 | 0.2047229 | 0.2263038
[6 empty] | 850 | 0.180792 | 0.202408 | 0.2052178 | 0.2080785 | 0.2296172
[6 empty] | 860 | 0.1841352 | 0.2057092 | 0.2085644 | 0.2114708 | 0.232967
[6 empty] | 870 | 0.1875143 | 0.209046 | 0.2119471 | 0.2148998 | 0.236353
[6 empty] | 880 | 0.1909294 | 0.2124184 | 0.2153658 | 0.2183652 | 0.2397752
[6 empty] | 890 | 0.1943804 | 0.2158262 | 0.2188205 | 0.2218672 | 0.2432334
[6 empty] | 900 | 0.1978671 | 0.2192695 | 0.2223111 | 0.2254055 | 0.2467277
[6 empty] | 910 | 0.2013895 | 0.222748 | 0.2258375 | 0.2289802 | 0.2502579
[6 empty] | 920 | 0.2049474 | 0.2262617 | 0.2293995 | 0.232591 | 0.2538239
[6 empty] | 930 | 0.2085408 | 0.2298104 | 0.2329971 | 0.2362378 | 0.2574256
[6 empty] | 940 | 0.2121695 | 0.2333941 | 0.2366302 | 0.2399206 | 0.2610628
[6 empty] | 950 | 0.2158334 | 0.2370127 | 0.2402985 | 0.2436392 | 0.2647355
[6 empty] | 960 | 0.2195322 | 0.2406658 | 0.244002 | 0.2473934 | 0.2684434
[6 empty] | 970 | 0.223266 | 0.2443535 | 0.2477405 | 0.2511831 | 0.2721865
[6 empty] | 980 | 0.2270344 | 0.2480755 | 0.2515138 | 0.2550081 | 0.2759646
[6 empty] | 990 | 0.2308374 | 0.2518316 | 0.2553218 | 0.2588682 | 0.2797774
[6 empty] | 1000 | 0.2346746 | 0.2556218 | 0.2591642 | 0.2627632 | 0.2836248
[6 empty] | 1010 | 0.238546 | 0.2594457 | 0.2630409 | 0.266693 | 0.2875066
[6 empty] | 1020 | 0.2424513 | 0.2633032 | 0.2669516 | 0.2706573 | 0.2914226
[6 empty] | 1030 | 0.2463903 | 0.267194 | 0.2708961 | 0.2746559 | 0.2953726
[6 empty] | 1040 | 0.2503628 | 0.271118 | 0.2748743 | 0.2786886 | 0.2993563
[6 empty] | 1050 | 0.2543684 | 0.2750748 | 0.2788858 | 0.282755 | 0.3033736
[6 empty] | 1060 | 0.258407 | 0.2790643 | 0.2829304 | 0.2868551 | 0.307424
[6 empty] | 1070 | 0.2624784 | 0.2830862 | 0.2870078 | 0.2909884 | 0.3115075
[6 empty] | 1080 | 0.2665821 | 0.2871402 | 0.2911179 | 0.2951548 | 0.3156237
[6 empty] | 1090 | 0.270718 | 0.291226 | 0.2952602 | 0.2993539 | 0.3197723
[6 empty] | 1100 | 0.2748858 | 0.2953433 | 0.2994345 | 0.3035855 | 0.3239531
[6 empty] | 1110 | 0.2790851 | 0.299492 | 0.3036405 | 0.3078491 | 0.3281657
[6 empty] | 1120 | 0.2833156 | 0.3036715 | 0.3078779 | 0.3121446 | 0.3324098
[6 empty] | 1130 | 0.287577 | 0.3078817 | 0.3121463 | 0.3164716 | 0.3366852
[6 empty] | 1140 | 0.291869 | 0.3121221 | 0.3164455 | 0.3208298 | 0.3409914
[6 empty] | 1150 | 0.2961913 | 0.3163925 | 0.320775 | 0.3252187 | 0.3453282
[6 empty] | 1160 | 0.3005434 | 0.3206926 | 0.3251346 | 0.3296381 | 0.3496951
[6 empty] | 1170 | 0.304925 | 0.3250218 | 0.3295238 | 0.3340875 | 0.3540919
[6 empty] | 1180 | 0.3093357 | 0.3293799 | 0.3339423 | 0.3385666 | 0.3585181
[6 empty] | 1190 | 0.3137752 | 0.3337665 | 0.3383897 | 0.3430751 | 0.3629733
[6 empty] | 1200 | 0.318243 | 0.3381812 | 0.3428656 | 0.3476124 | 0.3674573
[6 empty] | 1210 | 0.3227388 | 0.3426236 | 0.3473696 | 0.3521782 | 0.3719694
[6 empty] | 1220 | 0.3272621 | 0.3470933 | 0.3519013 | 0.3567721 | 0.3765094
[6 empty] | 1230 | 0.3318125 | 0.3515899 | 0.3564602 | 0.3613936 | 0.3810768
[6 empty] | 1240 | 0.3363895 | 0.3561129 | 0.3610459 | 0.3660423 | 0.3856712
[6 empty] | 1250 | 0.3409928 | 0.3606618 | 0.365658 | 0.3707177 | 0.3902921
[6 empty] | 1260 | 0.3456218 | 0.3652364 | 0.3702961 | 0.3754195 | 0.3949391
[6 empty] | 1270 | 0.3502762 | 0.369836 | 0.3749595 | 0.380147 | 0.3996117
[6 empty] | 1280 | 0.3549553 | 0.3744603 | 0.379648 | 0.3848998 | 0.4043095
[6 empty] | 1290 | 0.3596588 | 0.3791087 | 0.384361 | 0.3896775 | 0.4090319
[6 empty] | 1300 | 0.3643861 | 0.3837807 | 0.3890979 | 0.3944796 | 0.4137784
[6 empty] | 1310 | 0.3691368 | 0.388476 | 0.3938584 | 0.3993054 | 0.4185486
[6 empty] | 1320 | 0.3739103 | 0.3931938 | 0.3986418 | 0.4041546 | 0.423342
[6 empty] | 1330 | 0.3787062 | 0.3979339 | 0.4034477 | 0.4090265 | 0.428158
[6 empty] | 1340 | 0.3835238 | 0.4026955 | 0.4082755 | 0.4139207 | 0.4329961
[6 empty] | 1350 | 0.3883626 | 0.4074783 | 0.4131248 | 0.4188365 | 0.4378557
[6 empty] | 1360 | 0.3932222 | 0.4122816 | 0.4179949 | 0.4237736 | 0.4427363
[6 empty] | 1370 | 0.3981019 | 0.4171049 | 0.4228853 | 0.4287312 | 0.4476374
[6 empty] | 1380 | 0.4030012 | 0.4219477 | 0.4277954 | 0.4337088 | 0.4525584
[6 empty] | 1390 | 0.4079195 | 0.4268093 | 0.4327246 | 0.4387058 | 0.4574987
[6 empty] | 1400 | 0.4128562 | 0.4316892 | 0.4376725 | 0.4437216 | 0.4624577
[6 empty] | 1410 | 0.4178107 | 0.4365869 | 0.4426383 | 0.4487557 | 0.4674349
[6 empty] | 1420 | 0.4227825 | 0.4415017 | 0.4476215 | 0.4538075 | 0.4724296
[6 empty] | 1430 | 0.4277709 | 0.4464331 | 0.4526215 | 0.4588762 | 0.4774412
[6 empty] | 1440 | 0.4327754 | 0.4513804 | 0.4576377 | 0.4639614 | 0.4824692
[6 empty] | 1450 | 0.4377952 | 0.456343 | 0.4626694 | 0.4690623 | 0.4875128
[6 empty] | 1460 | 0.4428299 | 0.4613203 | 0.4677161 | 0.4741783 | 0.4925715
[6 empty] | 1470 | 0.4478787 | 0.4663118 | 0.472777 | 0.4793088 | 0.4976447
[6 empty] | 1480 | 0.4529409 | 0.4713166 | 0.4778516 | 0.4844532 | 0.5027316
[6 empty] | 1490 | 0.4580161 | 0.4763343 | 0.4829392 | 0.4896108 | 0.5078317
[6 empty] | 1500 | 0.4631034 | 0.4813641 | 0.4880391 | 0.4947808 | 0.5129443
[6 empty] | 1510 | 0.4682023 | 0.4864054 | 0.4931507 | 0.4999627 | 0.5180687
[6 empty] | 1520 | 0.4733121 | 0.4914576 | 0.4982733 | 0.5051558 | 0.5232042
[6 empty] | 1530 | 0.478432 | 0.49652 | 0.5034062 | 0.5103594 | 0.5283502
[6 empty] | 1540 | 0.4835615 | 0.5015919 | 0.5085488 | 0.5155727 | 0.533506
[6 empty] | 1550 | 0.4886998 | 0.5066726 | 0.5137004 | 0.5207951 | 0.5386709
[6 empty] | 1560 | 0.4938463 | 0.5117614 | 0.5188602 | 0.5260259 | 0.5438442
[6 empty] | 1570 | 0.4990002 | 0.5168577 | 0.5240276 | 0.5312644 | 0.5490252
[6 empty] | 1580 | 0.5041609 | 0.5219608 | 0.5292018 | 0.5365099 | 0.5542132
[6 empty] | 1590 | 0.5093276 | 0.52707 | 0.5343823 | 0.5417616 | 0.5594075
[6 empty] | 1600 | 0.5144996 | 0.5321845 | 0.5395682 | 0.5470189 | 0.5646074
[6 empty] | 1610 | 0.5196762 | 0.5373036 | 0.5447588 | 0.5522809 | 0.5698121
[6 empty] | 1620 | 0.5248567 | 0.5424268 | 0.5499534 | 0.557547 | 0.5750209
[6 empty] | 1630 | 0.5300404 | 0.5475531 | 0.5551513 | 0.5628165 | 0.5802332
[6 empty] | 1640 | 0.5352266 | 0.5526819 | 0.5603517 | 0.5680885 | 0.5854481
[6 empty] | 1650 | 0.5404144 | 0.5578125 | 0.5655539 | 0.5733623 | 0.5906649
[6 empty] | 1660 | 0.5456032 | 0.5629442 | 0.5707572 | 0.5786373 | 0.5958828
[6 empty] | 1670 | 0.5507922 | 0.5680761 | 0.5759609 | 0.5839125 | 0.6011013
[6 empty] | 1680 | 0.5559807 | 0.5732077 | 0.5811641 | 0.5891874 | 0.6063194
[6 empty] | 1690 | 0.5611679 | 0.5783381 | 0.5863661 | 0.594461 | 0.6115364
[6 empty] | 1700 | 0.5663531 | 0.5834665 | 0.5915662 | 0.5997327 | 0.6167516
[6 empty] | 1710 | 0.5715355 | 0.5885924 | 0.5967637 | 0.6050017 | 0.6219642
[6 empty] | 1720 | 0.5767144 | 0.5937148 | 0.6019577 | 0.6102673 | 0.6271735
[6 empty] | 1730 | 0.581889 | 0.5988331 | 0.6071475 | 0.6155285 | 0.6323787
[6 empty] | 1740 | 0.5870586 | 0.6039464 | 0.6123323 | 0.6207848 | 0.637579
[6 empty] | 1750 | 0.5922223 | 0.6090541 | 0.6175114 | 0.6260352 | 0.6427736
[6 empty] | 1760 | 0.5973795 | 0.6141555 | 0.622684 | 0.631279 | 0.6479619
[6 empty] | 1770 | 0.6025294 | 0.6192496 | 0.6278494 | 0.6365155 | 0.6531429
[6 empty] | 1780 | 0.6076711 | 0.6243358 | 0.6330067 | 0.6417439 | 0.658316
[6 empty] | 1790 | 0.612804 | 0.6294133 | 0.6381552 | 0.6469633 | 0.6634804
[6 empty] | 1800 | 0.6179272 | 0.6344814 | 0.6432942 | 0.6521731 | 0.6686352
[6 empty] | 1810 | 0.6230401 | 0.6395393 | 0.6484228 | 0.6573723 | 0.6737798
[6 empty] | 1820 | 0.6281417 | 0.6445862 | 0.6535403 | 0.6625603 | 0.6789134
[6 empty] | 1830 | 0.6332315 | 0.6496213 | 0.6586459 | 0.6677362 | 0.6840351
[6 empty] | 1840 | 0.6383085 | 0.654644 | 0.6637388 | 0.6728993 | 0.6891442
[6 empty] | 1850 | 0.643372 | 0.6596534 | 0.6688183 | 0.6780488 | 0.6942399
[6 empty] | 1860 | 0.6484212 | 0.6646488 | 0.6738836 | 0.6831839 | 0.6993214
[6 empty] | 1870 | 0.6534555 | 0.6696295 | 0.678934 | 0.6883038 | 0.7043881
[6 empty] | 1880 | 0.658474 | 0.6745946 | 0.6839685 | 0.6934077 | 0.709439
[6 empty] | 1890 | 0.6634759 | 0.6795434 | 0.6889866 | 0.698495 | 0.7144734
[6 empty] | 1900 | 0.6684605 | 0.6844751 | 0.6939874 | 0.7035646 | 0.7194906
[6 empty] | 1910 | 0.673427 | 0.689389 | 0.6989701 | 0.708616 | 0.7244898
[6 empty] | 1920 | 0.6783747 | 0.6942844 | 0.703934 | 0.7136483 | 0.7294702
[6 empty] | 1930 | 0.6833028 | 0.6991605 | 0.7088784 | 0.7186608 | 0.734431
[6 empty] | 1940 | 0.6882105 | 0.7040165 | 0.7138024 | 0.7236527 | 0.7393715
[6 empty] | 1950 | 0.6930972 | 0.7088517 | 0.7187053 | 0.7286231 | 0.744291
[6 empty] | 1960 | 0.697962 | 0.7136653 | 0.7235864 | 0.7335715 | 0.7491886
[6 empty] | 1970 | 0.7028041 | 0.7184567 | 0.7284448 | 0.7384969 | 0.7540636
[6 empty] | 1980 | 0.7076229 | 0.723225 | 0.7332799 | 0.7433986 | 0.7589152
[6 empty] | 1990 | 0.7124177 | 0.7279696 | 0.738091 | 0.7482759 | 0.7637428
[6 empty] | 2000 | 0.7171875 | 0.7326896 | 0.7428771 | 0.7531281 | 0.7685455
[6 empty] | 2010 | 0.7219319 | 0.7373844 | 0.7476377 | 0.7579543 | 0.7733226
[6 empty] | 2020 | 0.7266499 | 0.7420533 | 0.752372 | 0.7627538 | 0.7780734
[6 empty] | 2030 | 0.7313409 | 0.7466954 | 0.7570792 | 0.7675259 | 0.7827972
[6 empty] | 2040 | 0.7360041 | 0.7513102 | 0.7617587 | 0.7722698 | 0.7874931
[6 empty] | 2050 | 0.7406389 | 0.7558969 | 0.7664097 | 0.7769849 | 0.7921605
[6 empty] | 2060 | 0.7452444 | 0.7604547 | 0.7710314 | 0.7816703 | 0.7967987
[6 empty] | 2070 | 0.7498201 | 0.7649831 | 0.7756232 | 0.7863255 | 0.8014069
[6 empty] | 2080 | 0.7543652 | 0.7694812 | 0.7801844 | 0.7909495 | 0.8059844
[6 empty] | 2090 | 0.758879 | 0.7739484 | 0.7847143 | 0.7955418 | 0.8105306
[6 empty] | 2100 | 0.7633608 | 0.778384 | 0.7892121 | 0.8001016 | 0.8150447
[6 empty] | 2110 | 0.7678099 | 0.7827873 | 0.7936772 | 0.8046282 | 0.819526
[6 empty] | 2120 | 0.7722257 | 0.7871577 | 0.7981088 | 0.809121 | 0.8239738
[6 empty] | 2130 | 0.7766074 | 0.7914944 | 0.8025064 | 0.8135792 | 0.8283875
[6 empty] | 2140 | 0.7809544 | 0.7957969 | 0.8068692 | 0.8180021 | 0.8327664
[6 empty] | 2150 | 0.7852661 | 0.8000644 | 0.8111966 | 0.8223891 | 0.8371098
[6 empty] | 2160 | 0.7895417 | 0.8042963 | 0.8154879 | 0.8267395 | 0.841417
[6 empty] | 2170 | 0.7937806 | 0.8084919 | 0.8197424 | 0.8310527 | 0.8456873
[6 empty] | 2180 | 0.7979822 | 0.8126507 | 0.8239595 | 0.835328 | 0.8499202
[6 empty] | 2190 | 0.8021459 | 0.816772 | 0.8281386 | 0.8395647 | 0.854115
[6 empty] | 2200 | 0.806271 | 0.8208551 | 0.8322791 | 0.8437622 | 0.858271
[6 empty] | 2210 | 0.8103568 | 0.8248994 | 0.8363802 | 0.8479198 | 0.8623877
[6 empty] | 2220 | 0.8144029 | 0.8289044 | 0.8404414 | 0.852037 | 0.8664643
[6 empty] | 2230 | 0.8184085 | 0.8328694 | 0.8444621 | 0.8561131 | 0.8705003
[6 empty] | 2240 | 0.8223731 | 0.8367938 | 0.8484416 | 0.8601475 | 0.8744951
[6 empty] | 2250 | 0.826296 | 0.8406771 | 0.8523794 | 0.8641396 | 0.878448
[6 empty] | 2260 | 0.8301767 | 0.8445187 | 0.856275 | 0.8680888 | 0.8823586
[6 empty] | 2270 | 0.8340147 | 0.8483179 | 0.8601276 | 0.8719945 | 0.8862261
[6 empty] | 2280 | 0.8378093 | 0.8520743 | 0.8639367 | 0.8758561 | 0.89005
[6 empty] | 2290 | 0.84156 | 0.8557873 | 0.8677019 | 0.8796732 | 0.8938298
[6 empty] | 2300 | 0.8452663 | 0.8594562 | 0.8714224 | 0.883445 | 0.8975649
[6 empty] | 2310 | 0.8489275 | 0.8630807 | 0.8750978 | 0.8871711 | 0.9012548
[6 empty] | 2320 | 0.8525433 | 0.8666602 | 0.8787276 | 0.8908509 | 0.9048988
[6 empty] | 2330 | 0.8561129 | 0.8701941 | 0.8823112 | 0.8944838 | 0.9084966
[6 empty] | 2340 | 0.859636 | 0.873682 | 0.8858481 | 0.8980695 | 0.9120475
[6 empty] | 2350 | 0.8631121 | 0.8771232 | 0.8893378 | 0.9016072 | 0.915551
[6 empty] | 2360 | 0.8665405 | 0.8805175 | 0.8927797 | 0.9050966 | 0.9190067
[6 empty] | 2370 | 0.869921 | 0.8838642 | 0.8961735 | 0.9085372 | 0.9224141
[6 empty] | 2380 | 0.8732528 | 0.8871629 | 0.8995186 | 0.9119283 | 0.9257726
[6 empty] | 2390 | 0.8765357 | 0.8904131 | 0.9028145 | 0.9152697 | 0.9290818
[6 empty] | 2400 | 0.8797692 | 0.8936144 | 0.9060609 | 0.9185608 | 0.9323413
[6 empty] | 2410 | 0.8829527 | 0.8967663 | 0.9092572 | 0.9218011 | 0.9355505
[6 empty] | 2420 | 0.8860859 | 0.8998684 | 0.9124029 | 0.9249902 | 0.9387091
[6 empty] | 2430 | 0.8891684 | 0.9029203 | 0.9154978 | 0.9281277 | 0.9418165
[6 empty] | 2440 | 0.8921996 | 0.9059215 | 0.9185413 | 0.9312131 | 0.9448725
[6 empty] | 2450 | 0.8951793 | 0.9088717 | 0.921533 | 0.934246 | 0.9478765
[6 empty] | 2460 | 0.898107 | 0.9117705 | 0.9244726 | 0.9372261 | 0.9508282
[6 empty] | 2470 | 0.9009823 | 0.9146174 | 0.9273597 | 0.9401529 | 0.9537271
[6 empty] | 2480 | 0.9038049 | 0.9174121 | 0.9301938 | 0.9430261 | 0.956573
[6 empty] | 2490 | 0.9065744 | 0.9201543 | 0.9329746 | 0.9458452 | 0.9593653
[6 empty] | 2500 | 0.9092904 | 0.9228435 | 0.9357018 | 0.9486099 | 0.9621039
[6 empty] | 2510 | 0.9119526 | 0.9254795 | 0.9383749 | 0.9513199 | 0.9647882
[6 empty] | 2520 | 0.9145606 | 0.9280619 | 0.9409938 | 0.9539748 | 0.967418
[6 empty] | 2530 | 0.9171142 | 0.9305904 | 0.943558 | 0.9565742 | 0.9699929
[6 empty] | 2540 | 0.919613 | 0.9330647 | 0.9460672 | 0.959118 | 0.9725127
[6 empty] | 2550 | 0.9220567 | 0.9354845 | 0.9485211 | 0.9616057 | 0.974977
[6 empty] | 2560 | 0.9244451 | 0.9378495 | 0.9509194 | 0.9640371 | 0.9773855
[6 empty] | 2570 | 0.9267778 | 0.9401594 | 0.953262 | 0.9664118 | 0.979738
[6 empty] | 2580 | 0.9290546 | 0.9424139 | 0.9555483 | 0.9687296 | 0.9820341
[6 empty] | 2590 | 0.9312752 | 0.9446128 | 0.9577783 | 0.9709903 | 0.9842736
[6 empty] | 2600 | 0.9334394 | 0.9467559 | 0.9599517 | 0.9731936 | 0.9864563
[6 empty] | 2610 | 0.935547 | 0.9488429 | 0.9620682 | 0.9753392 | 0.9885819
[6 empty] | 2620 | 0.9375977 | 0.9508735 | 0.9641276 | 0.9774269 | 0.9906502
[6 empty] | 2630 | 0.9395913 | 0.9528477 | 0.9661297 | 0.9794566 | 0.992661
[6 empty] | 2640 | 0.9415275 | 0.9547651 | 0.9680743 | 0.9814279 | 0.994614
[6 empty] | 2650 | 0.9434063 | 0.9566257 | 0.9699612 | 0.9833407 | 0.9965091
[6 empty] | 2660 | 0.9452275 | 0.9584291 | 0.9717902 | 0.9851948 | 0.998346
[6 empty] | 2670 | 0.9469908 | 0.9601752 | 0.9735611 | 0.9869901 | 1.000125
[6 empty] | 2680 | 0.9486961 | 0.961864 | 0.9752738 | 0.9887263 | 1.001845
[6 empty] | 2690 | 0.9503432 | 0.9634952 | 0.9769281 | 0.9904034 | 1.003507
[6 empty] | 2700 | 0.9519321 | 0.9650686 | 0.978524 | 0.9920211 | 1.005109
[6 empty] | 2710 | 0.9534626 | 0.9665843 | 0.9800612 | 0.9935794 | 1.006653
[6 empty] | 2720 | 0.9549346 | 0.968042 | 0.9815396 | 0.9950782 | 1.008138
[6 empty] | 2730 | 0.9563479 | 0.9694417 | 0.9829592 | 0.9965172 | 1.009564
[6 empty] | 2740 | 0.9577026 | 0.9707832 | 0.9843199 | 0.9978965 | 1.010931
[6 empty] | 2750 | 0.9589984 | 0.9720665 | 0.9856215 | 0.999216 | 1.012239
[6 empty] | 2760 | 0.9602354 | 0.9732916 | 0.986864 | 1.000476 | 1.013487
[6 empty] | 2770 | 0.9614135 | 0.9744583 | 0.9880474 | 1.001675 | 1.014676
[6 empty] | 2780 | 0.9625326 | 0.9755666 | 0.9891716 | 1.002815 | 1.015805
[6 empty] | 2790 | 0.9635927 | 0.9766164 | 0.9902365 | 1.003894 | 1.016875
[6 empty] | 2800 | 0.9645937 | 0.9776078 | 0.9912421 | 1.004914 | 1.017885
[6 empty] | 2810 | 0.9655357 | 0.9785407 | 0.9921885 | 1.005873 | 1.018836
[6 empty] | 2820 | 0.9664187 | 0.9794152 | 0.9930755 | 1.006772 | 1.019727
[6 empty] | 2830 | 0.9672426 | 0.9802312 | 0.9939033 | 1.007611 | 1.020558
[6 empty] | 2840 | 0.9680075 | 0.9809887 | 0.9946717 | 1.00839 | 1.021331
[6 empty] | 2850 | 0.9687134 | 0.9816877 | 0.995381 | 1.009109 | 1.022043
[6 empty] | 2860 | 0.9693603 | 0.9823284 | 0.996031 | 1.009768 | 1.022696
[6 empty] | 2870 | 0.9699482 | 0.9829107 | 0.9966218 | 1.010367 | 1.02329
[6 empty] | 2880 | 0.9704774 | 0.9834348 | 0.9971536 | 1.010906 | 1.023824
[6 empty] | 2890 | 0.9709477 | 0.9839006 | 0.9976263 | 1.011385 | 1.0243
[6 empty] | 2900 | 0.9713593 | 0.9843082 | 0.99804 | 1.011804 | 1.024715
[6 empty] | 2910 | 0.9717123 | 0.9846578 | 0.9983949 | 1.012163 | 1.025072
[6 empty] | 2920 | 0.9720067 | 0.9849494 | 0.9986909 | 1.012463 | 1.02537
[6 empty] | 2930 | 0.9722427 | 0.9851831 | 0.9989284 | 1.012704 | 1.025609
[6 empty] | 2940 | 0.9724205 | 0.9853591 | 0.9991072 | 1.012885 | 1.025789
[6 empty] | 2950 | 0.97254 | 0.9854775 | 0.9992277 | 1.013007 | 1.02591
[6 empty] | 2960 | 0.9726015 | 0.9855384 | 0.9992898 | 1.01307 | 1.025973
[6 empty] | 2970 | 0.9726051 | 0.985542 | 0.9992938 | 1.013074 | 1.025977
[6 empty] | 2980 | 0.972551 | 0.9854884 | 0.9992399 | 1.013019 | 1.025923
[6 empty] | 2990 | 0.9724393 | 0.9853778 | 0.9991281 | 1.012906 | 1.025811
[6 empty] | 3000 | 0.9722703 | 0.9852103 | 0.9989587 | 1.012734 | 1.025642
[6 empty] | 3010 | 0.972044 | 0.9849862 | 0.9987318 | 1.012504 | 1.025414
[6 empty] | 3020 | 0.9717607 | 0.9847056 | 0.9984477 | 1.012215 | 1.025129
[6 empty] | 3030 | 0.9714206 | 0.9843687 | 0.9981066 | 1.011869 | 1.024787
[6 empty] | 3040 | 0.9710239 | 0.9839758 | 0.9977086 | 1.011466 | 1.024388
[6 empty] | 3050 | 0.9705709 | 0.9835271 | 0.997254 | 1.011005 | 1.023931
[6 empty] | 3060 | 0.9700617 | 0.9830227 | 0.996743 | 1.010486 | 1.023419
[6 empty] | 3070 | 0.9694966 | 0.982463 | 0.9961759 | 1.009911 | 1.022849
[6 empty] | 3080 | 0.9688758 | 0.9818482 | 0.9955529 | 1.009279 | 1.022224
[6 empty] | 3090 | 0.9681997 | 0.9811785 | 0.9948742 | 1.008591 | 1.021543
[6 empty] | 3100 | 0.9674684 | 0.9804541 | 0.9941402 | 1.007847 | 1.020806
[6 empty] | 3110 | 0.9666822 | 0.9796755 | 0.9933511 | 1.007047 | 1.020014
[6 empty] | 3120 | 0.9658415 | 0.9788428 | 0.9925071 | 1.006191 | 1.019166
[6 empty] | 3130 | 0.9649465 | 0.9779563 | 0.9916087 | 1.00528 | 1.018264
[6 empty] | 3140 | 0.9639975 | 0.9770163 | 0.990656 | 1.004314 | 1.017308
[6 empty] | 3150 | 0.9629948 | 0.9760232 | 0.9896494 | 1.003293 | 1.016297
[6 empty] | 3160 | 0.9619387 | 0.9749771 | 0.9885892 | 1.002218 | 1.015233
[6 empty] | 3170 | 0.9608295 | 0.9738786 | 0.9874757 | 1.001089 | 1.014115
[6 empty] | 3180 | 0.9596676 | 0.9727278 | 0.9863092 | 0.9999064 | 1.012944
[6 empty] | 3190 | 0.9584534 | 0.9715251 | 0.9850902 | 0.9986703 | 1.01172
[6 empty] | 3200 | 0.957187 | 0.9702708 | 0.9838188 | 0.9973812 | 1.010443
[6 empty] | 3210 | 0.955869 | 0.9689654 | 0.9824955 | 0.9960395 | 1.009115
[6 empty] | 3220 | 0.9544996 | 0.967609 | 0.9811207 | 0.9946455 | 1.007734
[6 empty] | 3230 | 0.9530792 | 0.9662022 | 0.9796946 | 0.9931995 | 1.006302
[6 empty] | 3240 | 0.9516082 | 0.9647452 | 0.9782177 | 0.9917021 | 1.004819
[6 empty] | 3250 | 0.9500869 | 0.9632385 | 0.9766903 | 0.9901534 | 1.003286
[6 empty] | 3260 | 0.9485158 | 0.9616824 | 0.9751129 | 0.988554 | 1.001702
[6 empty] | 3270 | 0.9468952 | 0.9600772 | 0.9734858 | 0.9869042 | 1.000068
[6 empty] | 3280 | 0.9452255 | 0.9584235 | 0.9718094 | 0.9852045 | 0.9983849
[6 empty] | 3290 | 0.9435071 | 0.9567216 | 0.9700841 | 0.9834552 | 0.9966525
[6 empty] | 3300 | 0.9417405 | 0.9549718 | 0.9683103 | 0.9816567 | 0.9948714
[6 empty] | 3310 | 0.939926 | 0.9531746 | 0.9664885 | 0.9798095 | 0.9930421
[6 empty] | 3320 | 0.938064 | 0.9513305 | 0.964619 | 0.977914 | 0.9911649
[6 empty] | 3330 | 0.936155 | 0.9494397 | 0.9627023 | 0.9759706 | 0.9892403
[6 empty] | 3340 | 0.9341994 | 0.9475029 | 0.9607388 | 0.9739798 | 0.9872687
[6 empty] | 3350 | 0.9321977 | 0.9455203 | 0.9587289 | 0.971942 | 0.9852505
[6 empty] | 3360 | 0.9301502 | 0.9434924 | 0.9566731 | 0.9698577 | 0.9831863
[6 empty] | 3370 | 0.9280574 | 0.9414197 | 0.9545719 | 0.9677272 | 0.9810764
[6 empty] | 3380 | 0.9259198 | 0.9393025 | 0.9524256 | 0.9655511 | 0.9789213
[6 empty] | 3390 | 0.9237378 | 0.9371415 | 0.9502348 | 0.9633298 | 0.9767214
[6 empty] | 3400 | 0.9215119 | 0.9349369 | 0.9479998 | 0.9610639 | 0.9744773
[6 empty] | 3410 | 0.9192425 | 0.9326893 | 0.9457213 | 0.9587536 | 0.9721893
[6 empty] | 3420 | 0.9169301 | 0.9303991 | 0.9433995 | 0.9563996 | 0.969858
[6 empty] | 3430 | 0.9145752 | 0.9280668 | 0.9410351 | 0.9540023 | 0.9674838
[6 empty] | 3440 | 0.9121782 | 0.9256928 | 0.9386284 | 0.9515622 | 0.9650672
[6 empty] | 3450 | 0.9097396 | 0.9232777 | 0.93618 | 0.9490798 | 0.9626087
[6 empty] | 3460 | 0.90726 | 0.9208219 | 0.9336903 | 0.9465555 | 0.9601088
[6 empty] | 3470 | 0.9047397 | 0.9183259 | 0.9311598 | 0.9439899 | 0.9575679
[6 empty] | 3480 | 0.9021793 | 0.9157901 | 0.9285891 | 0.9413835 | 0.9549866
[6 empty] | 3490 | 0.8995792 | 0.9132151 | 0.9259785 | 0.9387367 | 0.9523654
[6 empty] | 3500 | 0.89694 | 0.9106014 | 0.9233287 | 0.9360501 | 0.9497047
[6 empty] | 3510 | 0.8942622 | 0.9079494 | 0.9206401 | 0.9333241 | 0.9470051
[6 empty] | 3520 | 0.8915462 | 0.9052596 | 0.9179132 | 0.9305594 | 0.944267
[6 empty] | 3530 | 0.8887926 | 0.9025326 | 0.9151485 | 0.9277563 | 0.941491
[6 empty] | 3540 | 0.8860018 | 0.8997688 | 0.9123465 | 0.9249155 | 0.9386776
[6 empty] | 3550 | 0.8831745 | 0.8969687 | 0.9095078 | 0.9220373 | 0.9358273
[6 empty] | 3560 | 0.880311 | 0.8941329 | 0.9066328 | 0.9191225 | 0.9329407
[6 empty] | 3570 | 0.8774118 | 0.8912619 | 0.9037221 | 0.9161714 | 0.9300181
[6 empty] | 3580 | 0.8744776 | 0.8883561 | 0.9007762 | 0.9131846 | 0.9270602
[6 empty] | 3590 | 0.8715089 | 0.8854161 | 0.8977956 | 0.9101626 | 0.9240675
[6 empty] | 3600 | 0.868506 | 0.8824424 | 0.8947808 | 0.9071059 | 0.9210405
[6 empty] | 3610 | 0.8654697 | 0.8794355 | 0.8917323 | 0.9040152 | 0.9179797
[6 empty] | 3620 | 0.8624003 | 0.876396 | 0.8886507 | 0.9008909 | 0.9148857
[6 empty] | 3630 | 0.8592984 | 0.8733243 | 0.8855365 | 0.8977335 | 0.9117589
[6 empty] | 3640 | 0.8561646 | 0.8702209 | 0.8823903 | 0.8945436 | 0.9086
[6 empty] | 3650 | 0.8529993 | 0.8670865 | 0.8792125 | 0.8913217 | 0.9054094
[6 empty] | 3660 | 0.8498031 | 0.8639214 | 0.8760037 | 0.8880684 | 0.9021877
[6 empty] | 3670 | 0.8465765 | 0.8607263 | 0.8727643 | 0.8847842 | 0.8989354
[6 empty] | 3680 | 0.8433201 | 0.8575017 | 0.8694951 | 0.8814696 | 0.8956531
[6 empty] | 3690 | 0.8400343 | 0.854248 | 0.8661964 | 0.8781251 | 0.8923413
[6 empty] | 3700 | 0.8367197 | 0.8509659 | 0.8628688 | 0.8747514 | 0.8890004
[6 empty] | 3710 | 0.8333769 | 0.8476558 | 0.8595129 | 0.871349 | 0.8856312
[6 empty] | 3720 | 0.8300063 | 0.8443182 | 0.8561292 | 0.8679183 | 0.882234
[6 empty] | 3730 | 0.8266086 | 0.8409538 | 0.8527181 | 0.86446 | 0.8788095
[6 empty] | 3740 | 0.8231841 | 0.8375629 | 0.8492804 | 0.8609746 | 0.8753581
[6 empty] | 3750 | 0.8197335 | 0.8341462 | 0.8458164 | 0.8574625 | 0.8718805
[6 empty] | 3760 | 0.8162573 | 0.8307042 | 0.8423267 | 0.8539245 | 0.8683771
[6 empty] | 3770 | 0.812756 | 0.8272374 | 0.8388118 | 0.8503609 | 0.8648484
[6 empty] | 3780 | 0.8092301 | 0.8237463 | 0.8352724 | 0.8467724 | 0.8612951
[6 empty] | 3790 | 0.8056803 | 0.8202314 | 0.8317089 | 0.8431595 | 0.8577177
[6 empty] | 3800 | 0.8021069 | 0.8166933 | 0.8281218 | 0.8395227 | 0.8541166
[6 empty] | 3810 | 0.7985106 | 0.8131325 | 0.8245117 | 0.8358625 | 0.8504925
[6 empty] | 3820 | 0.7948918 | 0.8095496 | 0.8208791 | 0.8321796 | 0.8468458
[6 empty] | 3830 | 0.7912511 | 0.8059449 | 0.8172245 | 0.8284744 | 0.8431771
[6 empty] | 3840 | 0.787589 | 0.8023192 | 0.8135485 | 0.8247475 | 0.8394869
[6 empty] | 3850 | 0.7839061 | 0.7986728 | 0.8098516 | 0.8209993 | 0.8357758
[6 empty] | 3860 | 0.7802028 | 0.7950064 | 0.8061344 | 0.8172306 | 0.8320443
[6 empty] | 3870 | 0.7764798 | 0.7913203 | 0.8023972 | 0.8134417 | 0.8282929
[6 empty] | 3880 | 0.7727374 | 0.7876152 | 0.7986408 | 0.8096332 | 0.8245222
[6 empty] | 3890 | 0.7689763 | 0.7838916 | 0.7948656 | 0.8058057 | 0.8207326
[6 empty] | 3900 | 0.7651969 | 0.78015 | 0.7910721 | 0.8019596 | 0.8169247
[6 empty] | 3910 | 0.7613998 | 0.7763908 | 0.7872608 | 0.7980955 | 0.813099
[6 empty] | 3920 | 0.7575854 | 0.7726146 | 0.7834323 | 0.794214 | 0.809256
[6 empty] | 3930 | 0.7537544 | 0.768822 | 0.779587 | 0.7903154 | 0.8053963
[6 empty] | 3940 | 0.7499071 | 0.7650133 | 0.7757255 | 0.7864005 | 0.8015204
[6 empty] | 3950 | 0.7460442 | 0.7611892 | 0.7718484 | 0.7824696 | 0.7976288
[6 empty] | 3960 | 0.7421661 | 0.75735 | 0.767956 | 0.7785234 | 0.793722
[6 empty] | 3970 | 0.7382733 | 0.7534964 | 0.764049 | 0.7745622 | 0.7898005
[6 empty] | 3980 | 0.7343663 | 0.7496289 | 0.7601278 | 0.7705867 | 0.7858648
[6 empty] | 3990 | 0.7304457 | 0.7457478 | 0.7561929 | 0.7665973 | 0.7819154
[6 empty] | 4000 | 0.7265118 | 0.7418538 | 0.7522449 | 0.7625946 | 0.7779528