## Data
Certified Value |  |  | Parameter | Value | Interpolated Value
nm | Intensity | U95(In) | Xstart | 450 | nm | Intensity' | U95(In')
450 | 0.0004295406 | 6.770512e-05 | Xstop | 650 | 450 | 0.0004295406 | 6.770512e-05
451 | 0.0004987975 | 8.260259e-05 | Xstep | 1 | 451 | 0.0004987975 | 8.260259e-05
452 | 0.0005854593 | 0.0001006749 |  |  | 452 | 0.0005854593 | 0.0001006749
453 | 0.0007030618 | 0.0001245546 |  |  | 453 | 0.0007030618 | 0.0001245546
454 | 0.0008084581 | 0.0001466933 |  |  | 454 | 0.0008084581 | 0.0001466933
455 | 0.0009867065 | 0.000182711 |  |  | 455 | 0.0009867065 | 0.000182711
456 | 0.001152451 | 0.0002171356 |  |  | 456 | 0.001152451 | 0.0002171356
457 | 0.001369184 | 0.0002620154 |  |  | 457 | 0.001369184 | 0.0002620154
458 | 0.001645706 | 0.0003193411 |  |  | 458 | 0.001645706 | 0.0003193411
459 | 0.001912599 | 0.0003758451 |  |  | 459 | 0.001912599 | 0.0003758451
460 | 0.0023512 | 0.0004672814 |  |  | 460 | 0.0023512 | 0.0004672814
461 | 0.002825311 | 0.0005668201 |  |  | 461 | 0.002825311 | 0.0005668201
462 | 0.003401757 | 0.000687793 |  |  | 462 | 0.003401757 | 0.000687793
463 | 0.004080594 | 0.0008296063 |  |  | 463 | 0.004080594 | 0.0008296063
464 | 0.004981909 | 0.001016336 |  |  | 464 | 0.004981909 | 0.001016336
465 | 0.00609075 | 0.001243639 |  |  | 465 | 0.00609075 | 0.001243639
466 | 0.007279951 | 0.001483836 |  |  | 466 | 0.007279951 | 0.001483836
467 | 0.00881764 | 0.001788783 |  |  | 467 | 0.00881764 | 0.001788783
468 | 0.01049925 | 0.002113806 |  |  | 468 | 0.01049925 | 0.002113806
469 | 0.01259836 | 0.002509646 |  |  | 469 | 0.01259836 | 0.002509646
470 | 0.01502525 | 0.002951608 |  |  | 470 | 0.01502525 | 0.002951608
471 | 0.01778818 | 0.003436817 |  |  | 471 | 0.01778818 | 0.003436817
472 | 0.0211356 | 0.004002155 |  |  | 472 | 0.0211356 | 0.004002155
473 | 0.02474443 | 0.004579082 |  |  | 473 | 0.02474443 | 0.004579082
474 | 0.02928586 | 0.005279504 |  |  | 474 | 0.02928586 | 0.005279504
475 | 0.03464606 | 0.006066822 |  |  | 475 | 0.03464606 | 0.006066822
476 | 0.04023899 | 0.006825548 |  |  | 476 | 0.04023899 | 0.006825548
477 | 0.04707636 | 0.007711311 |  |  | 477 | 0.04707636 | 0.007711311
478 | 0.05459719 | 0.008615182 |  |  | 478 | 0.05459719 | 0.008615182
479 | 0.06382297 | 0.009677606 |  |  | 479 | 0.06382297 | 0.009677606
480 | 0.07414325 | 0.01077926 |  |  | 480 | 0.07414325 | 0.01077926
481 | 0.08532593 | 0.01186693 |  |  | 481 | 0.08532593 | 0.01186693
482 | 0.09811587 | 0.01303079 |  |  | 482 | 0.09811587 | 0.01303079
483 | 0.1125321 | 0.01425116 |  |  | 483 | 0.1125321 | 0.01425116
484 | 0.1276864 | 0.0154021 |  |  | 484 | 0.1276864 | 0.0154021
485 | 0.1448373 | 0.01662628 |  |  | 485 | 0.1448373 | 0.01662628
486 | 0.1622891 | 0.0177104 |  |  | 486 | 0.1622891 | 0.0177104
487 | 0.1827182 | 0.01895666 |  |  | 487 | 0.1827182 | 0.01895666
488 | 0.2041524 | 0.02012689 |  |  | 488 | 0.2041524 | 0.02012689
489 | 0.226277 | 0.02120868 |  |  | 489 | 0.226277 | 0.02120868
490 | 0.2514777 | 0.02242958 |  |  | 490 | 0.2514777 | 0.02242958
491 | 0.2790892 | 0.02370342 |  |  | 491 | 0.2790892 | 0.02370342
492 | 0.3084852 | 0.0249812 |  |  | 492 | 0.3084852 | 0.0249812
493 | 0.3416521 | 0.02641605 |  |  | 493 | 0.3416521 | 0.02641605
494 | 0.3778975 | 0.02793876 |  |  | 494 | 0.3778975 | 0.02793876
495 | 0.4141913 | 0.02934639 |  |  | 495 | 0.4141913 | 0.02934639
496 | 0.4561044 | 0.03101431 |  |  | 496 | 0.4561044 | 0.03101431
497 | 0.5003779 | 0.03271536 |  |  | 497 | 0.5003779 | 0.03271536
498 | 0.5441349 | 0.0342842 |  |  | 498 | 0.5441349 | 0.0342842
499 | 0.5908756 | 0.03595841 |  |  | 499 | 0.5908756 | 0.03595841
500 | 0.6373489 | 0.03751278 |  |  | 500 | 0.6373489 | 0.03751278
501 | 0.680113 | 0.03879566 |  |  | 501 | 0.680113 | 0.03879566
502 | 0.7215782 | 0.03994846 |  |  | 502 | 0.7215782 | 0.03994846
503 | 0.7587443 | 0.04084005 |  |  | 503 | 0.7587443 | 0.04084005
504 | 0.7901752 | 0.04140705 |  |  | 504 | 0.7901752 | 0.04140705
505 | 0.8172853 | 0.04174965 |  |  | 505 | 0.8172853 | 0.04174965
506 | 0.837251 | 0.04171967 |  |  | 506 | 0.837251 | 0.04171967
507 | 0.8518503 | 0.04143155 |  |  | 507 | 0.8518503 | 0.04143155
508 | 0.8616896 | 0.04094932 |  |  | 508 | 0.8616896 | 0.04094932
509 | 0.8662418 | 0.04022688 |  |  | 509 | 0.8662418 | 0.04022688
510 | 0.8683898 | 0.03941963 |  |  | 510 | 0.8683898 | 0.03941963
511 | 0.8664103 | 0.03847882 |  |  | 511 | 0.8664103 | 0.03847882
512 | 0.86444 | 0.03754929 |  |  | 512 | 0.86444 | 0.03754929
513 | 0.8606393 | 0.03659444 |  |  | 513 | 0.8606393 | 0.03659444
514 | 0.8606946 | 0.03583163 |  |  | 514 | 0.8606946 | 0.03583163
515 | 0.862869 | 0.03518717 |  |  | 515 | 0.862869 | 0.03518717
516 | 0.8686418 | 0.03472944 |  |  | 516 | 0.8686418 | 0.03472944
517 | 0.8782423 | 0.03446478 |  |  | 517 | 0.8782423 | 0.03446478
518 | 0.890277 | 0.03433407 |  |  | 518 | 0.890277 | 0.03433407
519 | 0.9050717 | 0.03436102 |  |  | 519 | 0.9050717 | 0.03436102
520 | 0.9217556 | 0.03451685 |  |  | 520 | 0.9217556 | 0.03451685
521 | 0.9409273 | 0.03483231 |  |  | 521 | 0.9409273 | 0.03483231
522 | 0.959578 | 0.03520636 |  |  | 522 | 0.959578 | 0.03520636
523 | 0.9753013 | 0.03555799 |  |  | 523 | 0.9753013 | 0.03555799
524 | 0.9882758 | 0.03590577 |  |  | 524 | 0.9882758 | 0.03590577
525 | 0.9971976 | 0.03620338 |  |  | 525 | 0.9971976 | 0.03620338
526 | 1 | 0.03637083 |  |  | 526 | 1 | 0.03637083
527 | 0.998429 | 0.03646543 |  |  | 527 | 0.998429 | 0.03646543
528 | 0.9923245 | 0.03646774 |  |  | 528 | 0.9923245 | 0.03646774
529 | 0.9797508 | 0.03629008 |  |  | 529 | 0.9797508 | 0.03629008
530 | 0.9630558 | 0.03600055 |  |  | 530 | 0.9630558 | 0.03600055
531 | 0.9456784 | 0.0357063 |  |  | 531 | 0.9456784 | 0.0357063
532 | 0.9230847 | 0.03522514 |  |  | 532 | 0.9230847 | 0.03522514
533 | 0.8989475 | 0.0346766 |  |  | 533 | 0.8989475 | 0.0346766
534 | 0.8748127 | 0.03410697 |  |  | 534 | 0.8748127 | 0.03410697
535 | 0.8504227 | 0.03350026 |  |  | 535 | 0.8504227 | 0.03350026
536 | 0.8274915 | 0.03292167 |  |  | 536 | 0.8274915 | 0.03292167
537 | 0.8038021 | 0.03227485 |  |  | 537 | 0.8038021 | 0.03227485
538 | 0.782836 | 0.03170227 |  |  | 538 | 0.782836 | 0.03170227
539 | 0.7639231 | 0.03117305 |  |  | 539 | 0.7639231 | 0.03117305
540 | 0.7470283 | 0.03069489 |  |  | 540 | 0.7470283 | 0.03069489
541 | 0.7345282 | 0.03036629 |  |  | 541 | 0.7345282 | 0.03036629
542 | 0.7219533 | 0.03001258 |  |  | 542 | 0.7219533 | 0.03001258
543 | 0.7115712 | 0.02972452 |  |  | 543 | 0.7115712 | 0.02972452
544 | 0.7035928 | 0.02951667 |  |  | 544 | 0.7035928 | 0.02951667
545 | 0.6968238 | 0.02934485 |  |  | 545 | 0.6968238 | 0.02934485
546 | 0.6914887 | 0.02923188 |  |  | 546 | 0.6914887 | 0.02923188
547 | 0.6851779 | 0.02906328 |  |  | 547 | 0.6851779 | 0.02906328
548 | 0.6792998 | 0.02891627 |  |  | 548 | 0.6792998 | 0.02891627
549 | 0.671937 | 0.02870364 |  |  | 549 | 0.671937 | 0.02870364
550 | 0.6636325 | 0.02845692 |  |  | 550 | 0.6636325 | 0.02845692
551 | 0.6535955 | 0.02814182 |  |  | 551 | 0.6535955 | 0.02814182
552 | 0.6416989 | 0.02776469 |  |  | 552 | 0.6416989 | 0.02776469
553 | 0.6287305 | 0.02734764 |  |  | 553 | 0.6287305 | 0.02734764
554 | 0.6135641 | 0.02685213 |  |  | 554 | 0.6135641 | 0.02685213
555 | 0.5954646 | 0.02624998 |  |  | 555 | 0.5954646 | 0.02624998
556 | 0.5769645 | 0.02562872 |  |  | 556 | 0.5769645 | 0.02562872
557 | 0.5559373 | 0.0249221 |  |  | 557 | 0.5559373 | 0.0249221
558 | 0.534471 | 0.02420525 |  |  | 558 | 0.534471 | 0.02420525
559 | 0.5138291 | 0.02352957 |  |  | 559 | 0.5138291 | 0.02352957
560 | 0.4943257 | 0.02291821 |  |  | 560 | 0.4943257 | 0.02291821
561 | 0.4734516 | 0.02224893 |  |  | 561 | 0.4734516 | 0.02224893
562 | 0.4535271 | 0.02162172 |  |  | 562 | 0.4535271 | 0.02162172
563 | 0.4345153 | 0.02104157 |  |  | 563 | 0.4345153 | 0.02104157
564 | 0.4162258 | 0.02049077 |  |  | 564 | 0.4162258 | 0.02049077
565 | 0.3985411 | 0.01996418 |  |  | 565 | 0.3985411 | 0.01996418
566 | 0.3839089 | 0.01958048 |  |  | 566 | 0.3839089 | 0.01958048
567 | 0.3702071 | 0.01923685 |  |  | 567 | 0.3702071 | 0.01923685
568 | 0.358495 | 0.01898059 |  |  | 568 | 0.358495 | 0.01898059
569 | 0.347802 | 0.01877049 |  |  | 569 | 0.347802 | 0.01877049
570 | 0.3373468 | 0.0185549 |  |  | 570 | 0.3373468 | 0.0185549
571 | 0.3282387 | 0.01839743 |  |  | 571 | 0.3282387 | 0.01839743
572 | 0.3195418 | 0.01823817 |  |  | 572 | 0.3195418 | 0.01823817
573 | 0.3114727 | 0.01809118 |  |  | 573 | 0.3114727 | 0.01809118
574 | 0.3034752 | 0.01792555 |  |  | 574 | 0.3034752 | 0.01792555
575 | 0.2960423 | 0.01775902 |  |  | 575 | 0.2960423 | 0.01775902
576 | 0.288151 | 0.01753897 |  |  | 576 | 0.288151 | 0.01753897
577 | 0.2797764 | 0.01725396 |  |  | 577 | 0.2797764 | 0.01725396
578 | 0.2712356 | 0.01692367 |  |  | 578 | 0.2712356 | 0.01692367
579 | 0.2624966 | 0.01654938 |  |  | 579 | 0.2624966 | 0.01654938
580 | 0.2536034 | 0.01612773 |  |  | 580 | 0.2536034 | 0.01612773
581 | 0.2437506 | 0.01561169 |  |  | 581 | 0.2437506 | 0.01561169
582 | 0.2348397 | 0.01512373 |  |  | 582 | 0.2348397 | 0.01512373
583 | 0.2256643 | 0.01459126 |  |  | 583 | 0.2256643 | 0.01459126
584 | 0.2168183 | 0.01404806 |  |  | 584 | 0.2168183 | 0.01404806
585 | 0.2078493 | 0.01348006 |  |  | 585 | 0.2078493 | 0.01348006
586 | 0.1989239 | 0.0128895 |  |  | 586 | 0.1989239 | 0.0128895
587 | 0.1905471 | 0.01232024 |  |  | 587 | 0.1905471 | 0.01232024
588 | 0.1822971 | 0.01174494 |  |  | 588 | 0.1822971 | 0.01174494
589 | 0.1746114 | 0.01119682 |  |  | 589 | 0.1746114 | 0.01119682
590 | 0.1672737 | 0.01066456 |  |  | 590 | 0.1672737 | 0.01066456
591 | 0.1598686 | 0.01012719 |  |  | 591 | 0.1598686 | 0.01012719
592 | 0.1532102 | 0.009634349 |  |  | 592 | 0.1532102 | 0.009634349
593 | 0.1472594 | 0.009187643 |  |  | 593 | 0.1472594 | 0.009187643
594 | 0.1412987 | 0.008745411 |  |  | 594 | 0.1412987 | 0.008745411
595 | 0.1356916 | 0.008330039 |  |  | 595 | 0.1356916 | 0.008330039
596 | 0.1305297 | 0.007949989 |  |  | 596 | 0.1305297 | 0.007949989
597 | 0.1258976 | 0.007610095 |  |  | 597 | 0.1258976 | 0.007610095
598 | 0.1217388 | 0.007307265 |  |  | 598 | 0.1217388 | 0.007307265
599 | 0.11755 | 0.007012988 |  |  | 599 | 0.11755 | 0.007012988
600 | 0.1137186 | 0.006749795 |  |  | 600 | 0.1137186 | 0.006749795
601 | 0.1100022 | 0.006503257 |  |  | 601 | 0.1100022 | 0.006503257
602 | 0.1062969 | 0.006268093 |  |  | 602 | 0.1062969 | 0.006268093
603 | 0.1029576 | 0.006064111 |  |  | 603 | 0.1029576 | 0.006064111
604 | 0.09978088 | 0.005878589 |  |  | 604 | 0.09978088 | 0.005878589
605 | 0.09632369 | 0.005686572 |  |  | 605 | 0.09632369 | 0.005686572
606 | 0.09339694 | 0.005534964 |  |  | 606 | 0.09339694 | 0.005534964
607 | 0.09040935 | 0.005386197 |  |  | 607 | 0.09040935 | 0.005386197
608 | 0.08721389 | 0.005232461 |  |  | 608 | 0.08721389 | 0.005232461
609 | 0.08409899 | 0.005088901 |  |  | 609 | 0.08409899 | 0.005088901
610 | 0.08078785 | 0.004939341 |  |  | 610 | 0.08078785 | 0.004939341
611 | 0.0778507 | 0.004814223 |  |  | 611 | 0.0778507 | 0.004814223
612 | 0.07456204 | 0.004670952 |  |  | 612 | 0.07456204 | 0.004670952
613 | 0.07173251 | 0.004556374 |  |  | 613 | 0.07173251 | 0.004556374
614 | 0.06856859 | 0.004418732 |  |  | 614 | 0.06856859 | 0.004418732
615 | 0.06561682 | 0.004293469 |  |  | 615 | 0.06561682 | 0.004293469
616 | 0.06245845 | 0.004151052 |  |  | 616 | 0.06245845 | 0.004151052
617 | 0.05984324 | 0.004041078 |  |  | 617 | 0.05984324 | 0.004041078
618 | 0.05685876 | 0.003901034 |  |  | 618 | 0.05685876 | 0.003901034
619 | 0.05401804 | 0.003765175 |  |  | 619 | 0.05401804 | 0.003765175
620 | 0.0516448 | 0.003654538 |  |  | 620 | 0.0516448 | 0.003654538
621 | 0.04928924 | 0.003539269 |  |  | 621 | 0.04928924 | 0.003539269
622 | 0.04670858 | 0.003400319 |  |  | 622 | 0.04670858 | 0.003400319
623 | 0.04451851 | 0.003281635 |  |  | 623 | 0.04451851 | 0.003281635
624 | 0.04259545 | 0.003175954 |  |  | 624 | 0.04259545 | 0.003175954
625 | 0.04060665 | 0.00305812 |  |  | 625 | 0.04060665 | 0.00305812
626 | 0.03888199 | 0.002953584 |  |  | 626 | 0.03888199 | 0.002953584
627 | 0.03729462 | 0.002854136 |  |  | 627 | 0.03729462 | 0.002854136
628 | 0.03571714 | 0.00274974 |  |  | 628 | 0.03571714 | 0.00274974
629 | 0.03440591 | 0.002661718 |  |  | 629 | 0.03440591 | 0.002661718
630 | 0.03298337 | 0.002560454 |  |  | 630 | 0.03298337 | 0.002560454
631 | 0.03162115 | 0.002460802 |  |  | 631 | 0.03162115 | 0.002460802
632 | 0.03054249 | 0.002380209 |  |  | 632 | 0.03054249 | 0.002380209
633 | 0.02946376 | 0.002297609 |  |  | 633 | 0.02946376 | 0.002297609
634 | 0.0282984 | 0.002206448 |  |  | 634 | 0.0282984 | 0.002206448
635 | 0.02731901 | 0.002129147 |  |  | 635 | 0.02731901 | 0.002129147
636 | 0.02635098 | 0.002052124 |  |  | 636 | 0.02635098 | 0.002052124
637 | 0.02548597 | 0.001983623 |  |  | 637 | 0.02548597 | 0.001983623
638 | 0.02458998 | 0.001913038 |  |  | 638 | 0.02458998 | 0.001913038
639 | 0.02360002 | 0.001835892 |  |  | 639 | 0.02360002 | 0.001835892
640 | 0.02278484 | 0.001773206 |  |  | 640 | 0.02278484 | 0.001773206
641 | 0.02188551 | 0.0017048 |  |  | 641 | 0.02188551 | 0.0017048
642 | 0.02111267 | 0.001647285 |  |  | 642 | 0.02111267 | 0.001647285
643 | 0.02017705 | 0.00157803 |  |  | 643 | 0.02017705 | 0.00157803
644 | 0.01964897 | 0.00154186 |  |  | 644 | 0.01964897 | 0.00154186
645 | 0.0187996 | 0.001482012 |  |  | 645 | 0.0187996 | 0.001482012
646 | 0.01817659 | 0.001441406 |  |  | 646 | 0.01817659 | 0.001441406
647 | 0.01750679 | 0.001399666 |  |  | 647 | 0.01750679 | 0.001399666
648 | 0.01687645 | 0.001363776 |  |  | 648 | 0.01687645 | 0.001363776
649 | 0.01613478 | 0.001322833 |  |  | 649 | 0.01613478 | 0.001322833
650 | 0.0155383 | 0.001299404 |  |  | 650 | 0.0155383 | 0.001299404
Interpolate

## Macro1
Interpolate_Now
TRUE
TRUE
TRUE
TRUE
! Check that everything is ok
TRUE
TRUE
TRUE
! Check parameters
TRUE
TRUE
TRUE
TRUE
FALSE
TRUE
TRUE
!Clear any old stuff
TRUE
TRUE
TRUE
! Linear interpolate
TRUE
TRUE
TRUE
TRUE
TRUE
TRUE
TRUE
TRUE
TRUE
TRUE
TRUE
! Always interpolate
TRUE
TRUE
TRUE
TRUE
TRUE
TRUE
TRUE
TRUE
TRUE
TRUE
! Format
TRUE
TRUE
TRUE
TRUE

## Graph
Certified Value
nm | Intensity | U95(In) | I + U95 | I - U95
450 | 0.0004295406 | 6.770512e-05 | 0.0004972457 | 0.0003618355
451 | 0.0004987975 | 8.260259e-05 | 0.0005814001 | 0.0004161949
452 | 0.0005854593 | 0.0001006749 | 0.0006861342 | 0.0004847844
453 | 0.0007030618 | 0.0001245546 | 0.0008276165 | 0.0005785072
454 | 0.0008084581 | 0.0001466933 | 0.0009551514 | 0.0006617649
455 | 0.0009867065 | 0.000182711 | 0.001169417 | 0.0008039955
456 | 0.001152451 | 0.0002171356 | 0.001369587 | 0.0009353154
457 | 0.001369184 | 0.0002620154 | 0.001631199 | 0.001107169
458 | 0.001645706 | 0.0003193411 | 0.001965048 | 0.001326365
459 | 0.001912599 | 0.0003758451 | 0.002288444 | 0.001536754
460 | 0.0023512 | 0.0004672814 | 0.002818481 | 0.001883918
461 | 0.002825311 | 0.0005668201 | 0.003392131 | 0.002258491
462 | 0.003401757 | 0.000687793 | 0.00408955 | 0.002713964
463 | 0.004080594 | 0.0008296063 | 0.004910201 | 0.003250988
464 | 0.004981909 | 0.001016336 | 0.005998245 | 0.003965573
465 | 0.00609075 | 0.001243639 | 0.007334389 | 0.004847111
466 | 0.007279951 | 0.001483836 | 0.008763787 | 0.005796115
467 | 0.00881764 | 0.001788783 | 0.01060642 | 0.007028857
468 | 0.01049925 | 0.002113806 | 0.01261306 | 0.008385444
469 | 0.01259836 | 0.002509646 | 0.01510801 | 0.01008872
470 | 0.01502525 | 0.002951608 | 0.01797685 | 0.01207364
471 | 0.01778818 | 0.003436817 | 0.021225 | 0.01435136
472 | 0.0211356 | 0.004002155 | 0.02513776 | 0.01713345
473 | 0.02474443 | 0.004579082 | 0.02932351 | 0.02016535
474 | 0.02928586 | 0.005279504 | 0.03456537 | 0.02400636
475 | 0.03464606 | 0.006066822 | 0.04071289 | 0.02857924
476 | 0.04023899 | 0.006825548 | 0.04706453 | 0.03341344
477 | 0.04707636 | 0.007711311 | 0.05478767 | 0.03936505
478 | 0.05459719 | 0.008615182 | 0.06321237 | 0.04598201
479 | 0.06382297 | 0.009677606 | 0.07350058 | 0.05414536
480 | 0.07414325 | 0.01077926 | 0.08492251 | 0.06336399
481 | 0.08532593 | 0.01186693 | 0.09719286 | 0.073459
482 | 0.09811587 | 0.01303079 | 0.1111467 | 0.08508508
483 | 0.1125321 | 0.01425116 | 0.1267833 | 0.09828094
484 | 0.1276864 | 0.0154021 | 0.1430885 | 0.1122843
485 | 0.1448373 | 0.01662628 | 0.1614636 | 0.128211
486 | 0.1622891 | 0.0177104 | 0.1799995 | 0.1445787
487 | 0.1827182 | 0.01895666 | 0.2016748 | 0.1637615
488 | 0.2041524 | 0.02012689 | 0.2242793 | 0.1840256
489 | 0.226277 | 0.02120868 | 0.2474857 | 0.2050684
490 | 0.2514777 | 0.02242958 | 0.2739073 | 0.2290482
491 | 0.2790892 | 0.02370342 | 0.3027926 | 0.2553857
492 | 0.3084852 | 0.0249812 | 0.3334664 | 0.283504
493 | 0.3416521 | 0.02641605 | 0.3680682 | 0.3152361
494 | 0.3778975 | 0.02793876 | 0.4058362 | 0.3499587
495 | 0.4141913 | 0.02934639 | 0.4435377 | 0.3848449
496 | 0.4561044 | 0.03101431 | 0.4871188 | 0.4250901
497 | 0.5003779 | 0.03271536 | 0.5330933 | 0.4676626
498 | 0.5441349 | 0.0342842 | 0.5784191 | 0.5098507
499 | 0.5908756 | 0.03595841 | 0.626834 | 0.5549172
500 | 0.6373489 | 0.03751278 | 0.6748617 | 0.5998362
501 | 0.680113 | 0.03879566 | 0.7189087 | 0.6413173
502 | 0.7215782 | 0.03994846 | 0.7615267 | 0.6816298
503 | 0.7587443 | 0.04084005 | 0.7995844 | 0.7179043
504 | 0.7901752 | 0.04140705 | 0.8315822 | 0.7487681
505 | 0.8172853 | 0.04174965 | 0.8590349 | 0.7755356
506 | 0.837251 | 0.04171967 | 0.8789707 | 0.7955314
507 | 0.8518503 | 0.04143155 | 0.8932818 | 0.8104187
508 | 0.8616896 | 0.04094932 | 0.9026389 | 0.8207402
509 | 0.8662418 | 0.04022688 | 0.9064687 | 0.8260149
510 | 0.8683898 | 0.03941963 | 0.9078094 | 0.8289702
511 | 0.8664103 | 0.03847882 | 0.9048891 | 0.8279315
512 | 0.86444 | 0.03754929 | 0.9019892 | 0.8268907
513 | 0.8606393 | 0.03659444 | 0.8972337 | 0.8240448
514 | 0.8606946 | 0.03583163 | 0.8965262 | 0.824863
515 | 0.862869 | 0.03518717 | 0.8980561 | 0.8276818
516 | 0.8686418 | 0.03472944 | 0.9033712 | 0.8339123
517 | 0.8782423 | 0.03446478 | 0.9127071 | 0.8437775
518 | 0.890277 | 0.03433407 | 0.9246111 | 0.855943
519 | 0.9050717 | 0.03436102 | 0.9394328 | 0.8707107
520 | 0.9217556 | 0.03451685 | 0.9562724 | 0.8872387
521 | 0.9409273 | 0.03483231 | 0.9757596 | 0.906095
522 | 0.959578 | 0.03520636 | 0.9947844 | 0.9243717
523 | 0.9753013 | 0.03555799 | 1.010859 | 0.9397433
524 | 0.9882758 | 0.03590577 | 1.024182 | 0.9523701
525 | 0.9971976 | 0.03620338 | 1.033401 | 0.9609942
526 | 1 | 0.03637083 | 1.036371 | 0.9636292
527 | 0.998429 | 0.03646543 | 1.034894 | 0.9619636
528 | 0.9923245 | 0.03646774 | 1.028792 | 0.9558568
529 | 0.9797508 | 0.03629008 | 1.016041 | 0.9434607
530 | 0.9630558 | 0.03600055 | 0.9990563 | 0.9270552
531 | 0.9456784 | 0.0357063 | 0.9813847 | 0.9099721
532 | 0.9230847 | 0.03522514 | 0.9583099 | 0.8878596
533 | 0.8989475 | 0.0346766 | 0.9336241 | 0.8642709
534 | 0.8748127 | 0.03410697 | 0.9089197 | 0.8407057
535 | 0.8504227 | 0.03350026 | 0.883923 | 0.8169225
536 | 0.8274915 | 0.03292167 | 0.8604132 | 0.7945698
537 | 0.8038021 | 0.03227485 | 0.8360769 | 0.7715272
538 | 0.782836 | 0.03170227 | 0.8145382 | 0.7511337
539 | 0.7639231 | 0.03117305 | 0.7950962 | 0.7327501
540 | 0.7470283 | 0.03069489 | 0.7777232 | 0.7163334
541 | 0.7345282 | 0.03036629 | 0.7648945 | 0.7041619
542 | 0.7219533 | 0.03001258 | 0.7519659 | 0.6919407
543 | 0.7115712 | 0.02972452 | 0.7412957 | 0.6818466
544 | 0.7035928 | 0.02951667 | 0.7331095 | 0.6740762
545 | 0.6968238 | 0.02934485 | 0.7261686 | 0.6674789
546 | 0.6914887 | 0.02923188 | 0.7207206 | 0.6622568
547 | 0.6851779 | 0.02906328 | 0.7142412 | 0.6561146
548 | 0.6792998 | 0.02891627 | 0.7082161 | 0.6503835
549 | 0.671937 | 0.02870364 | 0.7006407 | 0.6432334
550 | 0.6636325 | 0.02845692 | 0.6920895 | 0.6351756
551 | 0.6535955 | 0.02814182 | 0.6817373 | 0.6254536
552 | 0.6416989 | 0.02776469 | 0.6694636 | 0.6139342
553 | 0.6287305 | 0.02734764 | 0.6560781 | 0.6013828
554 | 0.6135641 | 0.02685213 | 0.6404163 | 0.586712
555 | 0.5954646 | 0.02624998 | 0.6217145 | 0.5692146
556 | 0.5769645 | 0.02562872 | 0.6025932 | 0.5513358
557 | 0.5559373 | 0.0249221 | 0.5808594 | 0.5310152
558 | 0.534471 | 0.02420525 | 0.5586762 | 0.5102657
559 | 0.5138291 | 0.02352957 | 0.5373587 | 0.4902995
560 | 0.4943257 | 0.02291821 | 0.5172439 | 0.4714075
561 | 0.4734516 | 0.02224893 | 0.4957005 | 0.4512026
562 | 0.4535271 | 0.02162172 | 0.4751488 | 0.4319054
563 | 0.4345153 | 0.02104157 | 0.4555568 | 0.4134737
564 | 0.4162258 | 0.02049077 | 0.4367166 | 0.395735
565 | 0.3985411 | 0.01996418 | 0.4185053 | 0.378577
566 | 0.3839089 | 0.01958048 | 0.4034894 | 0.3643285
567 | 0.3702071 | 0.01923685 | 0.389444 | 0.3509703
568 | 0.358495 | 0.01898059 | 0.3774756 | 0.3395145
569 | 0.347802 | 0.01877049 | 0.3665725 | 0.3290315
570 | 0.3373468 | 0.0185549 | 0.3559017 | 0.3187919
571 | 0.3282387 | 0.01839743 | 0.3466362 | 0.3098413
572 | 0.3195418 | 0.01823817 | 0.33778 | 0.3013037
573 | 0.3114727 | 0.01809118 | 0.3295639 | 0.2933815
574 | 0.3034752 | 0.01792555 | 0.3214007 | 0.2855496
575 | 0.2960423 | 0.01775902 | 0.3138014 | 0.2782833
576 | 0.288151 | 0.01753897 | 0.30569 | 0.270612
577 | 0.2797764 | 0.01725396 | 0.2970304 | 0.2625224
578 | 0.2712356 | 0.01692367 | 0.2881593 | 0.254312
579 | 0.2624966 | 0.01654938 | 0.279046 | 0.2459472
580 | 0.2536034 | 0.01612773 | 0.2697311 | 0.2374757
581 | 0.2437506 | 0.01561169 | 0.2593623 | 0.2281389
582 | 0.2348397 | 0.01512373 | 0.2499634 | 0.219716
583 | 0.2256643 | 0.01459126 | 0.2402555 | 0.211073
584 | 0.2168183 | 0.01404806 | 0.2308664 | 0.2027703
585 | 0.2078493 | 0.01348006 | 0.2213294 | 0.1943693
586 | 0.1989239 | 0.0128895 | 0.2118134 | 0.1860344
587 | 0.1905471 | 0.01232024 | 0.2028674 | 0.1782269
588 | 0.1822971 | 0.01174494 | 0.194042 | 0.1705521
589 | 0.1746114 | 0.01119682 | 0.1858083 | 0.1634146
590 | 0.1672737 | 0.01066456 | 0.1779383 | 0.1566092
591 | 0.1598686 | 0.01012719 | 0.1699958 | 0.1497415
592 | 0.1532102 | 0.009634349 | 0.1628446 | 0.1435759
593 | 0.1472594 | 0.009187643 | 0.156447 | 0.1380717
594 | 0.1412987 | 0.008745411 | 0.1500441 | 0.1325532
595 | 0.1356916 | 0.008330039 | 0.1440216 | 0.1273615
596 | 0.1305297 | 0.007949989 | 0.1384796 | 0.1225797
597 | 0.1258976 | 0.007610095 | 0.1335077 | 0.1182875
598 | 0.1217388 | 0.007307265 | 0.1290461 | 0.1144315
599 | 0.11755 | 0.007012988 | 0.1245629 | 0.110537
600 | 0.1137186 | 0.006749795 | 0.1204684 | 0.1069688
601 | 0.1100022 | 0.006503257 | 0.1165054 | 0.1034989
602 | 0.1062969 | 0.006268093 | 0.112565 | 0.1000288
603 | 0.1029576 | 0.006064111 | 0.1090217 | 0.09689351
604 | 0.09978088 | 0.005878589 | 0.1056595 | 0.09390229
605 | 0.09632369 | 0.005686572 | 0.1020103 | 0.09063712
606 | 0.09339694 | 0.005534964 | 0.0989319 | 0.08786198
607 | 0.09040935 | 0.005386197 | 0.09579555 | 0.08502315
608 | 0.08721389 | 0.005232461 | 0.09244635 | 0.08198143
609 | 0.08409899 | 0.005088901 | 0.08918789 | 0.07901009
610 | 0.08078785 | 0.004939341 | 0.08572719 | 0.07584851
611 | 0.0778507 | 0.004814223 | 0.08266493 | 0.07303648
612 | 0.07456204 | 0.004670952 | 0.07923299 | 0.06989108
613 | 0.07173251 | 0.004556374 | 0.07628889 | 0.06717614
614 | 0.06856859 | 0.004418732 | 0.07298732 | 0.06414986
615 | 0.06561682 | 0.004293469 | 0.06991029 | 0.06132335
616 | 0.06245845 | 0.004151052 | 0.0666095 | 0.05830739
617 | 0.05984324 | 0.004041078 | 0.06388432 | 0.05580217
618 | 0.05685876 | 0.003901034 | 0.06075979 | 0.05295772
619 | 0.05401804 | 0.003765175 | 0.05778321 | 0.05025286
620 | 0.0516448 | 0.003654538 | 0.05529934 | 0.04799026
621 | 0.04928924 | 0.003539269 | 0.05282851 | 0.04574997
622 | 0.04670858 | 0.003400319 | 0.0501089 | 0.04330826
623 | 0.04451851 | 0.003281635 | 0.04780015 | 0.04123688
624 | 0.04259545 | 0.003175954 | 0.0457714 | 0.0394195
625 | 0.04060665 | 0.00305812 | 0.04366477 | 0.03754853
626 | 0.03888199 | 0.002953584 | 0.04183558 | 0.03592841
627 | 0.03729462 | 0.002854136 | 0.04014876 | 0.03444048
628 | 0.03571714 | 0.00274974 | 0.03846688 | 0.0329674
629 | 0.03440591 | 0.002661718 | 0.03706763 | 0.03174419
630 | 0.03298337 | 0.002560454 | 0.03554382 | 0.03042292
631 | 0.03162115 | 0.002460802 | 0.03408195 | 0.02916035
632 | 0.03054249 | 0.002380209 | 0.0329227 | 0.02816229
633 | 0.02946376 | 0.002297609 | 0.03176137 | 0.02716615
634 | 0.0282984 | 0.002206448 | 0.03050484 | 0.02609195
635 | 0.02731901 | 0.002129147 | 0.02944816 | 0.02518986
636 | 0.02635098 | 0.002052124 | 0.02840311 | 0.02429886
637 | 0.02548597 | 0.001983623 | 0.02746959 | 0.02350235
638 | 0.02458998 | 0.001913038 | 0.02650302 | 0.02267694
639 | 0.02360002 | 0.001835892 | 0.02543591 | 0.02176413
640 | 0.02278484 | 0.001773206 | 0.02455805 | 0.02101164
641 | 0.02188551 | 0.0017048 | 0.02359031 | 0.02018071
642 | 0.02111267 | 0.001647285 | 0.02275995 | 0.01946538
643 | 0.02017705 | 0.00157803 | 0.02175508 | 0.01859901
644 | 0.01964897 | 0.00154186 | 0.02119083 | 0.01810711
645 | 0.0187996 | 0.001482012 | 0.02028161 | 0.01731758
646 | 0.01817659 | 0.001441406 | 0.01961799 | 0.01673518
647 | 0.01750679 | 0.001399666 | 0.01890646 | 0.01610712
648 | 0.01687645 | 0.001363776 | 0.01824023 | 0.01551268
649 | 0.01613478 | 0.001322833 | 0.01745762 | 0.01481195
650 | 0.0155383 | 0.001299404 | 0.0168377 | 0.01423889